## 稳定性影响
汗液标曲中Ni稳定性影响
日期
5ppm溶剂 | 类型 | 溶度 | 20170906 | 20170907 | 20170908 | 20170911 | 20170912
汗液配置 | 汗液标曲中汗液配置单标 | 0.1 | 0.0133513 | 0.0139337 | 0.0120391 | 0.0111637 | 0.0100105
|  | recovery | 13.3513 | 13.9337 | 12.0391 | 11.1637 | 10.0105
| 汗液标曲中汗液配置混标 | 0.1 | 0.0303687 | 0.0328467 | 0.0190835 | 0.0300948 | 0.0226542
|  | recovery | 30.3687 | 32.8467 | 19.0835 | 30.0948 | 22.6542
酸配置 | 汗液标曲中酸配置单标 | 0.1 | 0.1088 | 0.115424 | 0.121629 | 0.106847 | 0.095624
|  | recovery | 108.8 | 115.424 | 121.629 | 106.847 | 95.624
| 汗液标曲中酸配置混标 | 0.1 | 0.110061 | 0.11337 | 0.122482 | 0.103386 | 0.0974655
|  | recovery | 110.061 | 113.37 | 122.482 | 103.386 | 97.4655
注：①.5ppm溶剂汗液配置即全部溶剂为汗液②.5ppm溶剂酸配置即有0.2mL9%的硝酸，其他为汗液
酸标曲中Ni稳定性影响
日期
5ppm溶剂 | 类型 | 溶度 | 20170905 | 20170906 | 20170907 | 20170908 | 20170911 | 20170912
汗液配置 | 酸液标曲中汗液配置单标 | 0.1 | 0.102553 | 0.10382 | 0.0840659 | 0.0932999 | 0.105966 | 0.0882068
|  | recovery | 102.553 | 103.82 | 84.0659 | 93.2999 | 105.966 | 88.2068
| 酸液标曲中汗液配置混标 | 0.1 | 0.104305 | 0.0977414 | 0.086308 | 0.0922397 | 0.0964027 | 0.100537
|  | recovery | 104.305 | 97.7414 | 86.308 | 92.2397 | 96.4027 | 100.537
酸配置 | 酸液标曲中酸配置单标 | 0.1 | 0.105083 | 0.104972 | 0.0917999 | 0.111989 | 0.102924 | 0.0854436
|  | recovery | 105.083 | 104.972 | 91.7999 | 111.989 | 102.924 | 85.4436
| 酸液标曲中酸配置混标 | 0.1 | 0.125706 | 0.105761 | 0.0941636 | 0.0971947 | 0.0997883 | 0.125028
|  | recovery | 125.706 | 105.761 | 94.1636 | 97.1947 | 99.7883 | 125.028
注：①.5ppm溶剂汗液配置即只有5ppm中间液为汗液，其他为硝酸②.5ppm溶剂酸配置即全部都是9%的硝酸

## 烘箱7天稳定性
烘箱7天稳定性
|  | C | Element | 测试溶度 | recovery
汗液配置 | 单标 | 0.1 | Ni | 0.0108896 | 10.8896
|  |  |  | 0.0124608 | 12.4608
| 混标 |  |  | 0.0466889 | 46.6889
|  |  |  | 0.0535171 | 53.5171
酸配置 | 单标 |  |  | 0.143192 | 143.192
|  |  |  | 0.0997477 | 99.7477
| 混标 |  |  | 0.101632 | 101.632
|  |  |  | 0.107778 | 107.778
注：样品在0905-0912在30℃烘箱恒温，都在汗液标曲下测试
烘箱7天稳定性
|  | 溶度/ppm | Element | 测试溶度 | recovery
酸配置 | 单标 | 0.1 | Ni | 0.143192 | 143.192
|  |  |  | 0.0997477 | 99.7477
| 混标 |  |  | 0.101632 | 101.632
|  |  |  | 0.107778 | 107.778
注：样品在0905-0912在30℃烘箱恒温，都在汗液标曲下测试

## 酸含量对测试结果的影响
酸的含量对Ni测试结果的影响
| 酸含量 | 项目 | 溶度 | 测得溶度 | recovery
单标 | 0 | Ni | 0.1 | 0.00450595 | 4.50595
| 0 |  |  | 0.0106429 | 10.6429
| 0.2 |  |  | 0.139253 | 139.253
| 0.2 |  |  | 0.101695 | 101.695
| 0.6 |  |  | 0.101249 | 101.249
| 0.6 |  |  | 0.0975339 | 97.5339
混标 | 0 |  |  | 0.00248516 | 2.48516
| 0 |  |  | 0.000531771 | 0.531771
| 0.2 |  |  | 0.102019 | 102.019
| 0.2 |  |  | 0.0982299 | 98.2299
| 0.6 |  |  | 0.0982659 | 98.2659
| 0.6 |  |  | 0.0997017 | 99.7017
注：样品均在同一标曲下测试

## Ni释放QC在不同标曲的回收率
Ni释放QC在不同标曲的回收率
|  | 20170906 | 20170907 | 20170908 | 20170911 | 20170912 | 20170913
酸标曲 | Ni QC | 0.0817553 | 0.067313 | 0.0731406 | 0.0847735 | 0.0568413 | 0.088739 | 0.1
| recovery | 81.7553 | 67.313 | 73.1406 | 84.7735 | 56.8413 | 88.739
汗液标曲 | Ni QC | 0.120008 | 0.130466 | 0.13498 | 0.102973 | 0.102455 | 0.100565
| recovery | 120.008 | 130.466 | 134.98 | 102.973 | 102.455 | 100.565
注：每天QC都是同一个，在不同标曲测试（即基质不同）